## Sheet1
Paper Title | Software used | Geometry used | Material Used | Parameter Optimized | Dimensions | Dependencies | Observations / Conclusions
1) Design of Piezoresistive MEMS Absolute Pressure Sensor | - ConventorWare for creation of model and meshing of the device - MATLAB for finding deflection and stress distribution on plate using plate equation. - Suprem4 process simulator to find out the parameters of ion implantation for piezoresistor.(for fabrication of piezoresistor on the top of diaphram) | Diaphram - Circular - Rectangular PiezoResistor - Meander | - Silicon is chosen as the material for making the diaphragm ( - Mechanical properties - Reproducible elastic deformations - Free from hysteresis ) - The P doped Si has higher sensitivity in comparison to those of n doped silicon . Hence the paper has used p-typed Si. - Substrate wafer must be of n-type. | 1) Sensitivity 2) Linearity | - The resistance of each piezoresistor without stress is chose to be of 3.5 K ohms. - Thickness of diaphragm used was 60um and edge length of 1400 um. - Edge length – 1400um and diameter of circular diaphragm is 1400 um.( Larger diaphram gives higher sensitivity) - Applied pressure of 30 Bar - Input voltage of 5 V - Depth of resistor is 1 um (To make the piezoresistor experience stress) . - Width of piezo resisitor Is 10um hence for getting resisitance of 3.5k ohms length of each piezorestor is taken to be 129.1 um. - | - Shape of piezo resistor - Thickness of diaphragm - Position of piezo resistor on the diaphragm | - Sensitivity of 5.18 mV/V/Bar and linearity error of 0.02% ( based on shape -Square Diaphram and offset of Piezorestor) - Sensitivity of 3.69 mV/V/Bar and linearity error of 0.011% (circular Diaphram) - The more thinner the diaphragm is , the higher sensitivity it will be having . But lesser linearity. - The thicker the diaphragm is , the lower is the sensitivity and more is the linearity. - For lower pressure the structure of the diaphram ( rigid clamped / real diaphram ) doesn’t lead to much difference but for higher pressure it leads to remarkable changes - Thumb rule – Thickness of diaphragm is kept 5 to 10 times of the maximum deflection at maximum operation pressure. - Analytical methods cannot be adopted for higher pressure ranges
2) Design of piezoresistive pressure sensor for enhancing stress of MEMS cantilever | - Intellisuite for design and evaluation of square, rectangular and circular diaphrams for the mems pressure sensor. - Comsol was also used | Diaphram - Rectangle - T- shape - E-shape - U-shape PiezoResistor - Meander | - Si for Diaphram - Sio2 for Diaphram | 1) Sensitivity 2) Linearity 3) Hysteresis 4) Repeatability 5) Stability | - Cantelever measure: 225 * 80*1 um3 - Dimension of piezoresistor: 10um width , 0.1um thickness, placed 0.1um above the top cantilever surface. | - Membranes size - Placement of resistors | - Reducing the thickness will increase the sensitivity
3) Biomedical Catheters With Integrated Miniature Piezoresistive Pressure Sensors: A Review | Simulations were carried out using Finite Element Solver | Diaphram - Rectangle - T- shape PiezoResistor - Meander | Separate Sections explaining: 1) Carbon Nanotubes 2) Silicon nanowire (SNW) 3) Graphene | 1) Sensitivity 2) Doping Concentration 3) Stability | For SNW - Diaphragm: 200 ×200 μm2, Sensitivity: 337.5 mV/V/MPa For PolySilicon - Diaphragm: 200 x 200μm2, Sensitivity 0.17 mV/mmHg For graphene - Diaphragm: 6 μm × 64 μm, Sensitivity: 3.95 μV/V/mmHg | - Diaphragm thickness - Placement of resistors | - Graphene and CNTs are preferred for non-invasive wearable sensors - flexible nature - For ultra-miniaturization of sensors, compared to the use of HWSB and QWSB, SEP-based sensors offer better sensitivity - From the reported research works, it was observed that an MTP could offer higher sensitivity than an FWSB
Majorly used: p-Si for base, Polysilicon Diaphragm, Plasma nitride isolation layer, Aluminium metal layer and Gold contact pad
4) Design, Simulation and Fabrication of Piezoresistive Microcantelever using standard Multi user process | - Simulations were carried out for the heater, microcantilever and the piezoresistor using a commercially available Finite Element Solver. - ElectronThermal and ThermoMechanical analysis is performed | - Micro Cantelever | Diaphram - 2 layers of SiN for Diaphram - PolySilicon, Cr Film, Pt Film (Options) - Nickel, gold for electronic connection - The micro structures can be suspended above a 25-μm deep KOH-etched trench on the silicon substrate. - Polysilicon is sandwiched between both SiN layers ( used as a heater | 1) ElectroThermal analysis 2) ThermoMechanical analysis 3) Piezoresitive simulation | - The rectangular microcantilever (size 350 µm × 100 µm) is designed using two silicon nitride structural layers of 0.35 μm each. - The poly heater (0.7 μm) is sandwiched between two nitride layers - Load in the range of 0.05–0.25 Pa is applied on the microcantilever surface. (for thermomechanical analysis) - 1 Volt is supplied for piezoresitor simulation and resultant change in current is observed - Hence the embedded poly heater dimensions are tailored to achieve an operating temperature range from 350 to 750 K with a heating efficiency better than 50 K/mW. - In order to get a linear response, the maximum displacement is restricted to <20% of the microcantilever thickness | - Length, width and area of the heater (geometrical parameters) - Placement of resistors | - Electro-thermal analysis of the embedded heater showed >75% temperature uniformity on the microcantilever surface. - It was observed that the deflection of the microcantilever tend to become nonlinear with load at elevated temperatures. - Piezoresistive simulation showed an increase in sensitivity (ΔI/I), with displacement magnitude of the microcantilever. - Fabricated microcantilevers showed that the piezoresistor stayed nearly at ambient temperature up to 5 V heater bias. - Microcantilevers are the simplest and most widely used micro-electromechanical systems (MEMS) device especially for chemical and bio-sensing applications. - The highest sensitivity can be achieved when a piezoresistor is placed at the surface of the cantilever beam near the base where the stress is the maximum
5) Review of Micro cantilever sensors for detecting diseases: Fabrication Methodologies and sensing techniques | N/A | Diaphram - Rectangle - T- shape | Si layer for base, SiO2 layer on top of it, Polysilicon for Cantilever | 1) Sensitivity | N/A | - Diaphragm Structure - Position of Resistors - Alternate Piezoressitive materials | - Piezoresistive Technique is the best technique for measuring Deflection due to its precision
6) Performance optimization of SiC piezoresistive pressure sensor through suitable piezoresistor design | COMSOL Multiphysics -Research Methodology: finite element method (FEM) | Diaphram - Circle Shapes of Piezoresistors -Line-shape, -U-shape, -W-shape Resistance: All piezoresistors set at 1 kΩ | - Diaphram Material: SiC - Piezoresistor Material :Platinum | 1) Sensitivity 2) Linearity | -Side Length of Sensor Chip: 2000 µm -Cavity Depth:150 µm -Dimension of Diaphragm: 1000 µm diameter, 50 µm thickness -Pressure Range: 0–10 MPa -Input Voltage : 2.5 V Connection Type : Wheatstone Bridge Connection Material : Platinum (for forming the Wheatstone bridge) | - Piezoresistor Design Impact | - Structure Analysis: Examination of the bottom-fixed structure revealing high-stress regions outside the diaphragm and its positive impact on sensor output characteristics. -Piezoresistor Placement Optimization: Placing piezoresistors partially in high-stress regions outside the diaphragm to improve output characteristics. -Parameters Optimization: Determining suitable parameters of SiC piezoresistors (shape, placement, dimension, connection methods with metal lines) for larger resistance variations. Impact on Longitudinal and Transverse Resistors: Achieving less difference between longitudinal and transverse piezoresistors.
7) Design and optimization of a three-terminal piezoresistive pressure sensor for catheter based in vivo biomedical applications | Intelli-Suite version 8.7 | Diaphram - Rectangular Piezoresistor - T- Shape | -Diaphram: Single crystal Si -Piezoresistor Material: Si | 1) Sensitivity 2) Linearity 3) Natural Frequency | -Thickness of the diaphram is 1.5 µm -Length of piezoresistor is 6 µm -Width of piezoresistor is 25 µm -Length of output terminal is 2 µm -Width of output terminal is 15 µm | -Lateral dimensions of the diaphram -Position of the piezoresistor -Lateral dimensions of the piezoresistor -Length of the piezoresistor output terminals -Thickness of the piezoresistor -Surface doping concentration of the piezoresistor | -Thinner diaphram results in the higher diaphram displacement. -Output legs of the TTP experiences maximum sheer stress difference. -
8) Design and Optimization of a Micro Piezoresistive Pressure Sensor | -Research Methodology: finite element method (FEM) | Diaphram - Square Piezoresistor - Meander | -Diaphram: Si02 | 1) Sensitivity 2) Linearity 3) Hysteresis | Diaphragm Size: 1150μm×1150μm×30μm Piezoresistor Dimensions: -Length: 180μm, -Width: 10μm, -Thickness: 0.24μm | - Placement of resistor - Stress distribution of a diaphragm | -Micro piezoresistive pressure sensor designed, optimized, fabricated, and tested -Theoretical derivation of the relationship between pressure, stress, and output voltage -Sensitivity optimized through FEM simulation -Different piezoresistive locations correspond to different output sensitivities, and the resistor arrangement pattern influences sensitivity and linearity -Well correlation observed, validating the optimal design program for predicting sensor performance before manufacturing
9) Design and optimization of a pressure sensor based on serpentine-shaped Graphene piezoresistors for measuring low pressure | COMSOL Multiphysics Software | Daiphram - Square along with four trapezoidal prims on the edges Piezoresistor - Serpentine | Diaphram - Silicon Piezoresistor -Graphene | 1) Sensitivity 2) Linearity | -Length of membrane (L): 1000 μm -Thickness of membrane (H): 10 μm - Distance between Q2 and Q4 (m): 130 μm - Distance between Q1 and Q3 (n): 860 μm | -Length of diaphram -Mechanical performance variation like Maximum stress and maximum deflection | -The results of the mechanical stress and membrane deflection simulated by the FEM are evaluated to make this structure generate highly concentrated stress areas -Taguchi optimization approach is applied to obtain the optimal dimensions for the suggested structure.